## Sheet1
File Name | Acquisition Date | Device | Measured Parameter | Sample Rate | Samples to Read | Reading time | Resistance connected | Motor Speed Down | Motor Acceleration-Deceleration Down | Motor Speed Up | Motor Acceleration-Deceleration Up | Motor Force | Motor frequency | Motor Max distance | Contact time | Loop distance | TriboType
0902DAQ01.xlsx | 2024-02-09 | DAQ | I (A) | 250Hz | 1365 | 5,456 s | 1010kOhm | 1 m/s | 5m/s-5m/s | 1 m/s | 5m/s-5m/s | (+-50N) | 2 pulses/s | (-75 mm ) | 200 ms | (0,-75) | Swedish TENG
1202DAQ01.xlsx | 2024-02-12 | DAQ | I (A) | 2500 Hz | 13650 | 5,456 s | 1010kOhm | 1 m/s | 5m/s-5m/s | 1 m/s | 5m/s-5m/s | (+-50N) | 2 pulses/s | (-75 mm ) | 200 ms | (0,-75) | Swedish TENG
1202DAQ02.xlsx | 2024-02-12 | DAQ | I (A) | 2500 Hz | 13650 | 5,456 s | 820Ohm | 1 m/s | 5m/s-5m/s | 1 m/s | 5m/s-5m/s | (+-50N) | 2 pulses/s | (-75 mm ) | 200 ms | (0,-75) | Swedish TENG
1202DAQ03.xlsx | 2024-02-12 | DAQ | I (A) | 2500 Hz | 13650 | 5,456 s | 150kOhm | 1 m/s | 5m/s-5m/s | 1 m/s | 5m/s-5m/s | (+-50N) | 2 pulses/s | (-75 mm ) | 200 ms | (0,-75) | Swedish TENG
1202DAQ03_02.xlsx | 2024-02-12 | DAQ | I (A) | 2500 Hz | 13650 | 5,456 s | 150kOhm | 1 m/s | 5m/s-5m/s | 1 m/s | 5m/s-5m/s | (+-50N) | 2 pulses/s | (-75 mm ) | 200 ms | (0,-75) | Swedish TENG
1202DAQ04.xlsx | 2024-02-12 | DAQ | I (A) | 2500 Hz | 13650 | 5,456 s | 220kOhm | 1 m/s | 5m/s-5m/s | 1 m/s | 5m/s-5m/s | (+-50N) | 2 pulses/s | (-75 mm ) | 200 ms | (0,-75) | Swedish TENG
1202DAQ04_02.xlsx | 2024-02-12 | DAQ | I (A) | 2500 Hz | 13650 | 5,456 s | 220kOhm | 1 m/s | 5m/s-5m/s | 1 m/s | 5m/s-5m/s | (+-50N) | 2 pulses/s | (-75 mm ) | 200 ms | (0,-75) | Swedish TENG
1202DAQ05.xlsx | 2024-02-12 | DAQ | I (A) | 2500 Hz | 13650 | 5,456 s | 330kOhm | 1 m/s | 5m/s-5m/s | 1 m/s | 5m/s-5m/s | (+-50N) | 2 pulses/s | (-75 mm ) | 200 ms | (0,-75) | Swedish TENG
1202DAQ05_02.xlsx | 2024-02-12 | DAQ | I (A) | 2500 Hz | 13650 | 5,456 s | 330kOhm | 1 m/s | 5m/s-5m/s | 1 m/s | 5m/s-5m/s | (+-50N) | 2 pulses/s | (-75 mm ) | 200 ms | (0,-75) | Swedish TENG
1202DAQ06.xlsx | 2024-02-12 | DAQ | I (A) | 2500 Hz | 13650 | 5,456 s | 470kOhm | 1 m/s | 5m/s-5m/s | 1 m/s | 5m/s-5m/s | (+-50N) | 2 pulses/s | (-75 mm ) | 200 ms | (0,-75) | Swedish TENG
1202DAQ06_02.xlsx | 2024-02-12 | DAQ | I (A) | 2500 Hz | 13650 | 5,456 s | 470kOhm | 1 m/s | 5m/s-5m/s | 1 m/s | 5m/s-5m/s | (+-50N) | 2 pulses/s | (-75 mm ) | 200 ms | (0,-75) | Swedish TENG
1202DAQ07.xlsx | 2024-02-12 | DAQ | I (A) | 2500 Hz | 13650 | 5,456 s | 570kOhm | 1 m/s | 5m/s-5m/s | 1 m/s | 5m/s-5m/s | (+-50N) | 2 pulses/s | (-75 mm ) | 200 ms | (0,-75) | Swedish TENG
1202DAQ07_02.xlsx | 2024-02-12 | DAQ | I (A) | 2500 Hz | 13650 | 5,456 s | 570kOhm | 1 m/s | 5m/s-5m/s | 1 m/s | 5m/s-5m/s | (+-50N) | 2 pulses/s | (-75 mm ) | 200 ms | (0,-75) | Swedish TENG
1202DAQ08.xlsx | 2024-02-12 | DAQ | I (A) | 2500 Hz | 13650 | 5,456 s | 680kOhm | 1 m/s | 5m/s-5m/s | 1 m/s | 5m/s-5m/s | (+-50N) | 2 pulses/s | (-75 mm ) | 200 ms | (0,-75) | Swedish TENG
1202DAQ08_02.xlsx | 2024-02-12 | DAQ | I (A) | 2500 Hz | 13650 | 5,456 s | 680kOhm | 1 m/s | 5m/s-5m/s | 1 m/s | 5m/s-5m/s | (+-50N) | 2 pulses/s | (-75 mm ) | 200 ms | (0,-75) | Swedish TENG
1202DAQ09.xlsx | 2024-02-12 | DAQ | I (A) | 2500 Hz | 13650 | 5,456 s | 780kOhm | 1 m/s | 5m/s-5m/s | 1 m/s | 5m/s-5m/s | (+-50N) | 2 pulses/s | (-75 mm ) | 200 ms | (0,-75) | Swedish TENG
1202DAQ10.xlsx | 2024-02-12 | DAQ | I (A) | 2500 Hz | 13650 | 5,456 s | 900kOhm | 1 m/s | 5m/s-5m/s | 1 m/s | 5m/s-5m/s | (+-50N) | 2 pulses/s | (-75 mm ) | 200 ms | (0,-75) | Swedish TENG
1302DAQ01.xlsx | 2024-02-13 | DAQ | I (A) | 2500 Hz | 13650 | 5,456 s | 1150 kOhm | 1 m/s | 5m/s-5m/s | 1 m/s | 5m/s-5m/s | (+-50N) | 2 pulses/s | (-75 mm ) | 200 ms | (0,-75) | Swedish TENG
1302DAQ02.xlsx | 2024-02-13 | DAQ | I (A) | 2500 Hz | 13650 | 5,456 s | 1250 kOhm | 1 m/s | 5m/s-5m/s | 1 m/s | 5m/s-5m/s | (+-50N) | 2 pulses/s | (-75 mm ) | 200 ms | (0,-75) | Swedish TENG
1302DAQ03.xlsx | 2024-02-13 | DAQ | I (A) | 2500 Hz | 13650 | 5,456 s | 1370 kOhm | 1 m/s | 5m/s-5m/s | 1 m/s | 5m/s-5m/s | (+-50N) | 2 pulses/s | (-75 mm ) | 200 ms | (0,-75) | Swedish TENG
1302DAQ04.xlsx | 2024-02-13 | DAQ | I (A) | 2500 Hz | 13650 | 5,456 s | 1480 kOhm | 1 m/s | 5m/s-5m/s | 1 m/s | 5m/s-5m/s | (+-50N) | 2 pulses/s | (-75 mm ) | 200 ms | (0,-75) | Swedish TENG
1302DAQ05.xlsx | 2024-02-13 | DAQ | I (A) | 2500 Hz | 13650 | 5,456 s | 1580 kOhm | 1 m/s | 5m/s-5m/s | 1 m/s | 5m/s-5m/s | (+-50N) | 2 pulses/s | (-75 mm ) | 200 ms | (0,-75) | Swedish TENG
1302DAQ06.xlsx | 2024-02-13 | DAQ | I (A) | 2500 Hz | 13650 | 5,456 s | 1690 kOhm | 1 m/s | 5m/s-5m/s | 1 m/s | 5m/s-5m/s | (+-50N) | 2 pulses/s | (-75 mm ) | 200 ms | (0,-75) | Swedish TENG
1302DAQ07.xlsx | 2024-02-13 | DAQ | I (A) | 2500 Hz | 13650 | 5,456 s | 1774 kOhm | 1 m/s | 5m/s-5m/s | 1 m/s | 5m/s-5m/s | (+-50N) | 2 pulses/s | (-75 mm ) | 200 ms | (0,-75) | Swedish TENG
1302DAQ08.xlsx | 2024-02-13 | DAQ | I (A) | 2500 Hz | 13650 | 5,456 s | 1874 kOhm | 1 m/s | 5m/s-5m/s | 1 m/s | 5m/s-5m/s | (+-50N) | 2 pulses/s | (-75 mm ) | 200 ms | (0,-75) | Swedish TENG
1302DAQ09.xlsx | 2024-02-13 | DAQ | I (A) | 2500 Hz | 13650 | 5,456 s | 2020 kOhm | 1 m/s | 5m/s-5m/s | 1 m/s | 5m/s-5m/s | (+-50N) | 2 pulses/s | (-75 mm ) | 200 ms | (0,-75) | Swedish TENG
2002DAQ01.xlsx | 2024-02-20 | DAQ | I (A) | 50000 Hz |  |  | 150 kOhm | 1 m/s | 5m/s-5m/s | 1 m/s | 5m/s-5m/s | (+-50N) | 2 pulses/s | (-75 mm ) | 200 ms | (0,-75) | Swedish TENG
2002DAQ02.xlsx | 2024-02-20 | DAQ | I (A) | 50000 Hz |  |  | 470 kOhm | 1 m/s | 5m/s-5m/s | 1 m/s | 5m/s-5m/s | (+-50N) | 2 pulses/s | (-75 mm ) | 200 ms | (0,-75) | Swedish TENG
2002DAQ03.xlsx | 2024-02-20 | DAQ | I (A) | 50000 Hz |  |  | 680 kOhm | 1 m/s | 5m/s-5m/s | 1 m/s | 5m/s-5m/s | (+-50N) | 2 pulses/s | (-75 mm ) | 200 ms | (0,-75) | Swedish TENG
2002DAQ04.xlsx | 2024-02-20 | DAQ | I (A) | 50000 Hz |  |  | 780 kOhm | 1 m/s | 5m/s-5m/s | 1 m/s | 5m/s-5m/s | (+-50N) | 2 pulses/s | (-75 mm ) | 200 ms | (0,-75) | Swedish TENG
2002DAQ05.xlsx | 2024-02-20 | DAQ | I (A) | 50000 Hz |  |  | 900 kOhm | 1 m/s | 5m/s-5m/s | 1 m/s | 5m/s-5m/s | (+-50N) | 2 pulses/s | (-75 mm ) | 200 ms | (0,-75) | Swedish TENG
2002DAQ06.xlsx | 2024-02-20 | DAQ | I (A) | 50000 Hz |  |  | 1010 kOhm | 1 m/s | 5m/s-5m/s | 1 m/s | 5m/s-5m/s | (+-50N) | 2 pulses/s | (-75 mm ) | 200 ms | (0,-75) | Swedish TENG
2002DAQ07.xlsx | 2024-02-20 | DAQ | I (A) | 50000 Hz |  |  | 1150 kOhm | 1 m/s | 5m/s-5m/s | 1 m/s | 5m/s-5m/s | (+-50N) | 2 pulses/s | (-75 mm ) | 200 ms | (0,-75) | Swedish TENG
2002DAQ08.xlsx | 2024-02-20 | DAQ | I (A) | 50000 Hz |  |  | 1150 kOhm | 1 m/s | 5m/s-5m/s | 1 m/s | 5m/s-5m/s | (+-50N) | 2 pulses/s | (-75 mm ) | 200 ms | (0,-75) | Swedish TENG
2702DAQ01.xlsx | 2024-02-27 | DAQ | V(V) | 2500 Hz | 13650 | 5,456 s | 680 kOhm | 1 m/s | 5m/s-5m/s | 1 m/s | 5m/s-5m/s | (+-50N) | 2 pulses/s | (-60 mm ) | 200 ms | (0,-60) | NonTribo Cu/PI/PI/Cu
2802DAQ01.xlsx | 2024-02-28 | DAQ | V(V) | 2500 Hz | 13650 | 5,456 s | 680 kOhm | 1 m/s | 5m/s-5m/s | 1 m/s | 5m/s-5m/s | (+-50N) | 2 pulses/s | (-60 mm ) | 200 ms | (0,-60) | NonTribo Cu/PI/Cu
2802DAQ02.xlsx | 2024-02-28 | DAQ | V(V) | 2500 Hz | 13650 | 5,456 s | 680 kOhm | 1 m/s | 5m/s-5m/s | 1 m/s | 5m/s-5m/s | (+-50N) | 2 pulses/s | (-60 mm ) | 200 ms | (0,-60) | NonTribo Cu/PI/PI/Cu mejor cobertura de PI
0403DAQ01.xlsx | 2024-03-04 | DAQ | V(V) | 5000 Hz | 13650 | 2,728 s | 21000 kOhm | 1 m/s | 5m/s-5m/s | 2 m/s | 6m/s-6m/s | (No max force control) | 5 pulses/s | (-75 mm ) | 0 ms | (-60,-75) | Swedish TENG
0403DAQ02.xlsx | 2024-03-04 | DAQ | V(V) | 5000 Hz | 13650 | 2,728 s | 16000 kOhm | 1 m/s | 5m/s-5m/s | 2 m/s | 6m/s-6m/s | (No max force control) | 5 pulses/s | (-75 mm ) | 0 ms | (-60,-75) | Swedish TENG
0403DAQ03.xlsx | 2024-03-04 | DAQ | V(V) | 5000 Hz | 13650 | 2,728 s | 12500 kOhm | 1 m/s | 5m/s-5m/s | 2 m/s | 6m/s-6m/s | (No max force control) | 5 pulses/s | (-75 mm ) | 0 ms | (-60,-75) | Swedish TENG
0403DAQ04.xlsx | 2024-03-04 | DAQ | V(V) | 5000 Hz | 13650 | 2,728 s | 7900 kOhm | 1 m/s | 5m/s-5m/s | 2 m/s | 6m/s-6m/s | (No max force control) | 5 pulses/s | (-75 mm ) | 0 ms | (-60,-75) | Swedish TENG
0403DAQ05.xlsx | 2024-03-04 | DAQ | V(V) | 5000 Hz | 13650 | 2,728 s | 5580 kOhm | 1 m/s | 5m/s-5m/s | 2 m/s | 6m/s-6m/s | (No max force control) | 5 pulses/s | (-75 mm ) | 0 ms | (-60,-75) | Swedish TENG
0403DAQ06.xlsx | 2024-03-04 | DAQ | V(V) | 5000 Hz | 13650 | 2,728 s | 3470 kOhm | 1 m/s | 5m/s-5m/s | 2 m/s | 6m/s-6m/s | (No max force control) | 5 pulses/s | (-75 mm ) | 0 ms | (-60,-75) | Swedish TENG
0403DAQ07.xlsx | 2024-03-04 | DAQ | V(V) | 5000 Hz | 13650 | 2,728 s | 2363,64 kOhm | 1 m/s | 5m/s-5m/s | 2 m/s | 6m/s-6m/s | (No max force control) | 5 pulses/s | (-75 mm ) | 0 ms | (-60,-75) | Swedish TENG
0403DAQ08.xlsx | 2024-03-04 | DAQ | V(V) | 5000 Hz | 13650 | 2,728 s | 1860,76 kOhm | 1 m/s | 5m/s-5m/s | 2 m/s | 6m/s-6m/s | (No max force control) | 5 pulses/s | (-75 mm ) | 0 ms | (-60,-75) | Swedish TENG
0403DAQ09.xlsx | 2024-03-04 | DAQ | V(V) | 5000 Hz | 13650 | 2,728 s | 1353,9 kOhm | 1 m/s | 5m/s-5m/s | 2 m/s | 6m/s-6m/s | (No max force control) | 5 pulses/s | (-75 mm ) | 0 ms | (-60,-75) | Swedish TENG
0403DAQ10.xlsx | 2024-03-04 | DAQ | V(V) | 5000 Hz | 13650 | 2,728 s | 1195,95 kOhm | 1 m/s | 5m/s-5m/s | 2 m/s | 6m/s-6m/s | (No max force control) | 5 pulses/s | (-75 mm ) | 0 ms | (-60,-75) | Swedish TENG
0403DAQ11.xlsx | 2024-03-04 | DAQ | V(V) | 5000 Hz | 13650 | 2,728 s | 898,99 kOhm | 1 m/s | 5m/s-5m/s | 2 m/s | 6m/s-6m/s | (No max force control) | 5 pulses/s | (-75 mm ) | 0 ms | (-60,-75) | Swedish TENG
0403DAQ12.xlsx | 2024-03-04 | DAQ | V(V) | 5000 Hz | 13650 | 2,728 s | 631,73 kOhm | 1 m/s | 5m/s-5m/s | 2 m/s | 6m/s-6m/s | (No max force control) | 5 pulses/s | (-75 mm ) | 0 ms | (-60,-75) | Swedish TENG
0403DAQ13.xlsx | 2024-03-04 | DAQ | V(V) | 5000 Hz | 13650 | 2,728 s | 534,59 kOhm | 1 m/s | 5m/s-5m/s | 2 m/s | 6m/s-6m/s | (No max force control) | 5 pulses/s | (-75 mm ) | 0 ms | (-60,-75) | Swedish TENG
0403DAQ14.xlsx | 2024-03-04 | DAQ | V(V) | 5000 Hz | 13650 | 2,728 s | 440,43 kOhm | 1 m/s | 5m/s-5m/s | 2 m/s | 6m/s-6m/s | (No max force control) | 5 pulses/s | (-75 mm ) | 0 ms | (-60,-75) | Swedish TENG
0403DAQ15.xlsx | 2024-03-04 | DAQ | V(V) | 5000 Hz | 13650 | 2,728 s | 330 kOhm | 1 m/s | 5m/s-5m/s | 2 m/s | 6m/s-6m/s | (No max force control) | 5 pulses/s | (-75 mm ) | 0 ms | (-60,-75) | Swedish TENG
0703DAQ01.xlsx | 2024-03-07 | DAQ | V(V) | 5000 Hz | 13650 | 2,728 s | 330 kOhm | 1 m/s | 5m/s-5m/s | 2 m/s | 6m/s-6m/s | (No max force control) | 0 | (-60 mm ) | 0 ms | (-40,-60) | NonTribo Cu/PI/PI/Cu (PI spinCoating)
0703DAQ02.xlsx | 2024-03-07 | DAQ | V(V) | 5000 Hz | 13650 | 2,728 s | No R | 1 m/s | 5m/s-5m/s | 2 m/s | 6m/s-6m/s | (No max force control) | 0 | (-60 mm ) | 0 ms | (-40,-60) | NonTribo Cu/PI/PI/Cu (PI spinCoating)
0703DAQ03.xlsx | 2024-03-07 | DAQ | V(V) | 5000 Hz | 13650 | 2,728 s | 1k | 1 m/s | 5m/s-5m/s | 2 m/s | 6m/s-6m/s | (No max force control) | 0 | (-60 mm ) | 0 ms | (-40,-60) | NonTribo Cu/PI/PI/Cu (PI spinCoating)
0703DAQ04.xlsx | 2024-03-07 | DAQ | V(V) | 5000 Hz | 13650 | 2,728 s | 10M | 1 m/s | 5m/s-5m/s | 2 m/s | 6m/s-6m/s | (No max force control) | 0 | (-60 mm ) | 0 ms | (-40,-60) | NonTribo Cu/PI/PI/Cu (PI spinCoating)
0703DAQ05.xlsx | 2024-03-07 | DAQ | V(V) | 5000 Hz | 13650 | 2,728 s | 680kOhm | 1 m/s | 5m/s-5m/s | 2 m/s | 6m/s-6m/s | (No max force control) | 0 | (-60 mm ) | 0 ms | (-40,-60) | NonTribo Cu/PI/PI/Cu (PI spinCoating)
0902Motor01.csv | 2024-02-09 | Motor | I(A), V(V), F(N),Pos(mm) | 250Hz | 1365 | 5,456 s | 1010kOhm | 1 m/s | 5m/s-5m/s | 1 m/s | 5m/s-5m/s | (+-50N) | 2 pulses/s | (-75 mm ) | 200 ms | (0,-75) | Swedish TENG
1202Motor01.csv | 2024-02-12 | Motor | I(A), V(V), F(N),Pos(mm) | 250Hz | 1365 | 5,456 s | 1010kOhm | 1 m/s | 5m/s-5m/s | 1 m/s | 5m/s-5m/s | (+-50N) | 2 pulses/s | (-75 mm ) | 200 ms | (0,-75) | Swedish TENG
1202Motor02.csv | 2024-02-12 | Motor | I(A), V(V), F(N),Pos(mm) | 250Hz | 1365 | 5,456 s | 820Ohm | 1 m/s | 5m/s-5m/s | 1 m/s | 5m/s-5m/s | (+-50N) | 2 pulses/s | (-75 mm ) | 200 ms | (0,-75) | Swedish TENG
1202Motor03.csv | 2024-02-12 | Motor | I(A), V(V), F(N),Pos(mm) | 250Hz | 1365 | 5,456 s | 150kOhm | 1 m/s | 5m/s-5m/s | 1 m/s | 5m/s-5m/s | (+-50N) | 2 pulses/s | (-75 mm ) | 200 ms | (0,-75) | Swedish TENG
1202Motor03_02.csv | 2024-02-12 | Motor | I(A), V(V), F(N),Pos(mm) | 250Hz | 1365 | 5,456 s | 150kOhm | 1 m/s | 5m/s-5m/s | 1 m/s | 5m/s-5m/s | (+-50N) | 2 pulses/s | (-75 mm ) | 200 ms | (0,-75) | Swedish TENG
1202Motor04.csv | 2024-02-12 | Motor | I(A), V(V), F(N),Pos(mm) | 250Hz | 1365 | 5,456 s | 220kOhm | 1 m/s | 5m/s-5m/s | 1 m/s | 5m/s-5m/s | (+-50N) | 2 pulses/s | (-75 mm ) | 200 ms | (0,-75) | Swedish TENG
1202Motor04_02.csv | 2024-02-12 | Motor | I(A), V(V), F(N),Pos(mm) | 250Hz | 1365 | 5,456 s | 220kOhm | 1 m/s | 5m/s-5m/s | 1 m/s | 5m/s-5m/s | (+-50N) | 2 pulses/s | (-75 mm ) | 200 ms | (0,-75) | Swedish TENG
1202Motor05.csv | 2024-02-12 | Motor | I(A), V(V), F(N),Pos(mm) | 250Hz | 1365 | 5,456 s | 330kOhm | 1 m/s | 5m/s-5m/s | 1 m/s | 5m/s-5m/s | (+-50N) | 2 pulses/s | (-75 mm ) | 200 ms | (0,-75) | Swedish TENG
1202Motor05_02.csv | 2024-02-12 | Motor | I(A), V(V), F(N),Pos(mm) | 250Hz | 1365 | 5,456 s | 330kOhm | 1 m/s | 5m/s-5m/s | 1 m/s | 5m/s-5m/s | (+-50N) | 2 pulses/s | (-75 mm ) | 200 ms | (0,-75) | Swedish TENG
1202Motor06.csv | 2024-02-12 | Motor | I(A), V(V), F(N),Pos(mm) | 250Hz | 1365 | 5,456 s | 470kOhm | 1 m/s | 5m/s-5m/s | 1 m/s | 5m/s-5m/s | (+-50N) | 2 pulses/s | (-75 mm ) | 200 ms | (0,-75) | Swedish TENG
1202Motor06_02.csv | 2024-02-12 | Motor | I(A), V(V), F(N),Pos(mm) | 250Hz | 1365 | 5,456 s | 470kOhm | 1 m/s | 5m/s-5m/s | 1 m/s | 5m/s-5m/s | (+-50N) | 2 pulses/s | (-75 mm ) | 200 ms | (0,-75) | Swedish TENG
1202Motor07.csv | 2024-02-12 | Motor | I(A), V(V), F(N),Pos(mm) | 250Hz | 1365 | 5,456 s | 570kOhm | 1 m/s | 5m/s-5m/s | 1 m/s | 5m/s-5m/s | (+-50N) | 2 pulses/s | (-75 mm ) | 200 ms | (0,-75) | Swedish TENG
1202Motor07_02.csv | 2024-02-12 | Motor | I(A), V(V), F(N),Pos(mm) | 250Hz | 1365 | 5,456 s | 570kOhm | 1 m/s | 5m/s-5m/s | 1 m/s | 5m/s-5m/s | (+-50N) | 2 pulses/s | (-75 mm ) | 200 ms | (0,-75) | Swedish TENG
1202Motor08.csv | 2024-02-12 | Motor | I(A), V(V), F(N),Pos(mm) | 250Hz | 1365 | 5,456 s | 680kOhm | 1 m/s | 5m/s-5m/s | 1 m/s | 5m/s-5m/s | (+-50N) | 2 pulses/s | (-75 mm ) | 200 ms | (0,-75) | Swedish TENG
1202Motor08_02.csv | 2024-02-12 | Motor | I(A), V(V), F(N),Pos(mm) | 250Hz | 1365 | 5,456 s | 680kOhm | 1 m/s | 5m/s-5m/s | 1 m/s | 5m/s-5m/s | (+-50N) | 2 pulses/s | (-75 mm ) | 200 ms | (0,-75) | Swedish TENG
1202Motor09.csv | 2024-02-12 | Motor | I(A), V(V), F(N),Pos(mm) | 250Hz | 1365 | 5,456 s | 780kOhm | 1 m/s | 5m/s-5m/s | 1 m/s | 5m/s-5m/s | (+-50N) | 2 pulses/s | (-75 mm ) | 200 ms | (0,-75) | Swedish TENG
1202Motor10.csv | 2024-02-12 | Motor | I(A), V(V), F(N),Pos(mm) | 250Hz | 1365 | 5,456 s | 900kOhm | 1 m/s | 5m/s-5m/s | 1 m/s | 5m/s-5m/s | (+-50N) | 2 pulses/s | (-75 mm ) | 200 ms | (0,-75) | Swedish TENG
1302Motor01.csv | 2024-02-13 | Motor | I(A), V(V), F(N),Pos(mm) | 250Hz | 1365 | 5,456 s | 1150 kOhm | 1 m/s | 5m/s-5m/s | 1 m/s | 5m/s-5m/s | (+-50N) | 2 pulses/s | (-75 mm ) | 200 ms | (0,-75) | Swedish TENG
1302Motor02.csv | 2024-02-13 | Motor | I(A), V(V), F(N),Pos(mm) | 250Hz | 1365 | 5,456 s | 1250 kOhm | 1 m/s | 5m/s-5m/s | 1 m/s | 5m/s-5m/s | (+-50N) | 2 pulses/s | (-75 mm ) | 200 ms | (0,-75) | Swedish TENG
1302Motor03.csv | 2024-02-13 | Motor | I(A), V(V), F(N),Pos(mm) | 250Hz | 1365 | 5,456 s | 1370 kOhm | 1 m/s | 5m/s-5m/s | 1 m/s | 5m/s-5m/s | (+-50N) | 2 pulses/s | (-75 mm ) | 200 ms | (0,-75) | Swedish TENG
1302Motor04.csv | 2024-02-13 | Motor | I(A), V(V), F(N),Pos(mm) | 250Hz | 1365 | 5,456 s | 1480 kOhm | 1 m/s | 5m/s-5m/s | 1 m/s | 5m/s-5m/s | (+-50N) | 2 pulses/s | (-75 mm ) | 200 ms | (0,-75) | Swedish TENG
1302Motor05.csv | 2024-02-13 | Motor | I(A), V(V), F(N),Pos(mm) | 250Hz | 1365 | 5,456 s | 1580 kOhm | 1 m/s | 5m/s-5m/s | 1 m/s | 5m/s-5m/s | (+-50N) | 2 pulses/s | (-75 mm ) | 200 ms | (0,-75) | Swedish TENG
1302Motor06.csv | 2024-02-13 | Motor | I(A), V(V), F(N),Pos(mm) | 250Hz | 1365 | 5,456 s | 1690 kOhm | 1 m/s | 5m/s-5m/s | 1 m/s | 5m/s-5m/s | (+-50N) | 2 pulses/s | (-75 mm ) | 200 ms | (0,-75) | Swedish TENG
1302Motor07.csv | 2024-02-13 | Motor | I(A), V(V), F(N),Pos(mm) | 250Hz | 1365 | 5,456 s | 1774 kOhm | 1 m/s | 5m/s-5m/s | 1 m/s | 5m/s-5m/s | (+-50N) | 2 pulses/s | (-75 mm ) | 200 ms | (0,-75) | Swedish TENG
1302Motor08.csv | 2024-02-13 | Motor | I(A), V(V), F(N),Pos(mm) | 250Hz | 1365 | 5,456 s | 1874 kOhm | 1 m/s | 5m/s-5m/s | 1 m/s | 5m/s-5m/s | (+-50N) | 2 pulses/s | (-75 mm ) | 200 ms | (0,-75) | Swedish TENG
1302Motor09.csv | 2024-02-13 | Motor | I(A), V(V), F(N),Pos(mm) | 250Hz | 1365 | 5,456 s | 2020 kOhm | 1 m/s | 5m/s-5m/s | 1 m/s | 5m/s-5m/s | (+-50N) | 2 pulses/s | (-75 mm ) | 200 ms | (0,-75) | Swedish TENG
2702Motor01.xlsx | 2024-02-27 | Motor | V(V), F(N),Pos(mm),I(A), | 250Hz | 1365 | 5,456 s | 680 kOhm | 1 m/s | 5m/s-5m/s | 1 m/s | 5m/s-5m/s | (+-50N) | 2 pulses/s | (-60 mm ) | 200 ms | (0,-60) | NonTribo Cu/PI/PI/Cu
2802Motor01.xlsx | 2024-02-28 | Motor | I(A), V(V), F(N),Pos(mm) | 250Hz | 1365 | 5,456 s | 680 kOhm | 1 m/s | 5m/s-5m/s | 1 m/s | 5m/s-5m/s | (+-50N) | 2 pulses/s | (-60 mm ) | 200 ms | (0,-60) | NonTribo Cu/PI/Cu
2802Motor02.xlsx | 2024-02-28 | Motor | I(A), V(V), F(N),Pos(mm) | 250Hz | 1365 | 5,456 s | 680 kOhm | 1 m/s | 5m/s-5m/s | 1 m/s | 5m/s-5m/s | (+-50N) | 2 pulses/s | (-60 mm ) | 200 ms | (0,-60) | NonTribo Cu/PI/PI/Cu mejor cobertura de PI
0403Motor01.csv | 2024-03-04 | Motor | Pos(mm), F(N) | 500Hz | 1365 | 2,728 s | 21000 kOhm | 1 m/s | 5m/s-5m/s | 2 m/s | 6m/s-6m/s | (No max force control) | 5 pulses/s | (-75 mm ) | 0 ms | (-60,-75) | Swedish TENG
0403Motor02.csv | 2024-03-04 | Motor | Pos(mm), F(N) | 500Hz | 1365 | 2,728 s | 16000 kOhm | 1 m/s | 5m/s-5m/s | 2 m/s | 6m/s-6m/s | (No max force control) | 5 pulses/s | (-75 mm ) | 0 ms | (-60,-75) | Swedish TENG
0403Motor03.csv | 2024-03-04 | Motor | Pos(mm), F(N) | 500Hz | 1365 | 2,728 s | 12500 kOhm | 1 m/s | 5m/s-5m/s | 2 m/s | 6m/s-6m/s | (No max force control) | 5 pulses/s | (-75 mm ) | 0 ms | (-60,-75) | Swedish TENG
0403Motor04.csv | 2024-03-04 | Motor | Pos(mm), F(N) | 500Hz | 1365 | 2,728 s | 7900 kOhm | 1 m/s | 5m/s-5m/s | 2 m/s | 6m/s-6m/s | (No max force control) | 5 pulses/s | (-75 mm ) | 0 ms | (-60,-75) | Swedish TENG
0403Motor05.csv | 2024-03-04 | Motor | Pos(mm), F(N) | 500Hz | 1365 | 2,728 s | 5580 kOhm | 1 m/s | 5m/s-5m/s | 2 m/s | 6m/s-6m/s | (No max force control) | 5 pulses/s | (-75 mm ) | 0 ms | (-60,-75) | Swedish TENG
0403Motor06.csv | 2024-03-04 | Motor | Pos(mm), F(N) | 500Hz | 1365 | 2,728 s | 3470 kOhm | 1 m/s | 5m/s-5m/s | 2 m/s | 6m/s-6m/s | (No max force control) | 5 pulses/s | (-75 mm ) | 0 ms | (-60,-75) | Swedish TENG
0403Motor07.csv | 2024-03-04 | Motor | Pos(mm), F(N) | 500Hz | 1365 | 2,728 s | 2363,64 kOhm | 1 m/s | 5m/s-5m/s | 2 m/s | 6m/s-6m/s | (No max force control) | 5 pulses/s | (-75 mm ) | 0 ms | (-60,-75) | Swedish TENG
0403Motor08.csv | 2024-03-04 | Motor | Pos(mm), F(N) | 500Hz | 1365 | 2,728 s | 1860,76 kOhm | 1 m/s | 5m/s-5m/s | 2 m/s | 6m/s-6m/s | (No max force control) | 5 pulses/s | (-75 mm ) | 0 ms | (-60,-75) | Swedish TENG
0403Motor09.csv | 2024-03-04 | Motor | Pos(mm), F(N) | 500Hz | 1365 | 2,728 s | 1353,9 kOhm | 1 m/s | 5m/s-5m/s | 2 m/s | 6m/s-6m/s | (No max force control) | 5 pulses/s | (-75 mm ) | 0 ms | (-60,-75) | Swedish TENG
0403Motor10.csv | 2024-03-04 | Motor | Pos(mm), F(N) | 500Hz | 1365 | 2,728 s | 1195,95 kOhm | 1 m/s | 5m/s-5m/s | 2 m/s | 6m/s-6m/s | (No max force control) | 5 pulses/s | (-75 mm ) | 0 ms | (-60,-75) | Swedish TENG
0403Motor11.csv | 2024-03-04 | Motor | Pos(mm), F(N) | 500Hz | 1365 | 2,728 s | 898,99 kOhm | 1 m/s | 5m/s-5m/s | 2 m/s | 6m/s-6m/s | (No max force control) | 5 pulses/s | (-75 mm ) | 0 ms | (-60,-75) | Swedish TENG
0403Motor12.csv | 2024-03-04 | Motor | Pos(mm), F(N) | 500Hz | 1365 | 2,728 s | 631,73 kOhm | 1 m/s | 5m/s-5m/s | 2 m/s | 6m/s-6m/s | (No max force control) | 5 pulses/s | (-75 mm ) | 0 ms | (-60,-75) | Swedish TENG
0403Motor13.csv | 2024-03-04 | Motor | Pos(mm), F(N) | 500Hz | 1365 | 2,728 s | 534,59 kOhm | 1 m/s | 5m/s-5m/s | 2 m/s | 6m/s-6m/s | (No max force control) | 5 pulses/s | (-75 mm ) | 0 ms | (-60,-75) | Swedish TENG
0403Motor14.csv | 2024-03-04 | Motor | Pos(mm), F(N) | 500Hz | 1365 | 2,728 s | 440,43 kOhm | 1 m/s | 5m/s-5m/s | 2 m/s | 6m/s-6m/s | (No max force control) | 5 pulses/s | (-75 mm ) | 0 ms | (-60,-75) | Swedish TENG
0403Motor15.csv | 2024-03-04 | Motor | Pos(mm), F(N) | 500Hz | 1365 | 2,728 s | 330 kOhm | 1 m/s | 5m/s-5m/s | 2 m/s | 6m/s-6m/s | (No max force control) | 5 pulses/s | (-75 mm ) | 0 ms | (-60,-75) | Swedish TENG
0703Motor01.xlsx | 2024-03-07 | Motor | Pos(mm), F(N) | 500Hz | 1365 | 2,728 s | 330 kOhm | 1 m/s | 5m/s-5m/s | 2 m/s | 6m/s-6m/s | (No max force control) | 0 | (-60 mm ) | 0 ms | (-40,-60) | NonTribo Cu/PI/PI/Cu (PI spinCoating)
0703Motor02.xlsx | 2024-03-07 | Motor | Pos(mm), F(N) | 500Hz | 1365 | 2,728 s | No R | 1 m/s | 5m/s-5m/s | 2 m/s | 6m/s-6m/s | (No max force control) | 0 | (-60 mm ) | 0 ms | (-40,-60) | NonTribo Cu/PI/PI/Cu (PI spinCoating)
0703Motor03.xlsx | 2024-03-07 | Motor | Pos(mm), F(N) | 500Hz | 1365 | 2,728 s | 1k | 1 m/s | 5m/s-5m/s | 2 m/s | 6m/s-6m/s | (No max force control) | 0 | (-60 mm ) | 0 ms | (-40,-60) | NonTribo Cu/PI/PI/Cu (PI spinCoating)
0703Motor04.xlsx | 2024-03-07 | Motor | Pos(mm), F(N) | 500Hz | 1365 | 2,728 s | 10 M | 1 m/s | 5m/s-5m/s | 2 m/s | 6m/s-6m/s | (No max force control) | 0 | (-60 mm ) | 0 ms | (-40,-60) | NonTribo Cu/PI/PI/Cu (PI spinCoating)
0703Motor05.xlsx | 2024-03-07 | Motor | Pos(mm), F(N) | 500Hz | 1365 | 2,728 s | 680kOhm | 1 m/s | 5m/s-5m/s | 2 m/s | 6m/s-6m/s | (No max force control) | 0 | (-60 mm ) | 0 ms | (-40,-60) | NonTribo Cu/PI/PI/Cu (PI spinCoating)